## Sheet1
Product Name | BV (V) | VGS (±V) | ID Amp. (A) | ESD | Vth(V) min. | Vth(V) typ. | Vth(V) max. | Ron@ 10V(mΩ) typ. | Ron@ 10V(mΩ) max. | Ron@ 4.5V(mΩ) typ. | Ron@ 4.5V(mΩ) max. | Ron@ 2.5V(mΩ) typ. | Ron@ 2.5V(mΩ) max. | Ron@ 1.8V(mΩ) typ. | Ron@ 1.8V(mΩ) max. | Thickness (mil) | Gross Die(ea) Kpcs
MM15NA05AA1A | 150 | 20 | 14 | NA | 1.3 | 1.8 | 2.5 | 105 | 130 | - | - | - | - | - | - | 6 | 9.3
MM15NB30AA1A | 150 | 20 | 8 | NA | 1.5 | 2 | 2.5 | 230 | 280 | 240 | 300 | - | - | - | - | 6 | 18
MM15NG00AA1A | 150 | 20 | 0.8 | NA | 1 | 1.8 | 2.5 | 700 | 840 | 720 | 936 | - | - | - | - | 6 | 48
MM15NG00AA1B | 150 | 20 | 0.8 | NA | 1 | 1.8 | 2.5 | 700 | 840 | 720 | 936 | - | - | - | - | 6 | 48
MM12NC70AA1A | 120 | 20 | 1.1 | NA | 1 | 1.8 | 2.5 | 370 | 440 | 380 | 490 | - | - | - | - | 6 | 49
MM10N420A | 100 | 20 | 19 | NA | 1 | 1.6 | 2 | 42 | 50 | 45 | 58 | - | - | - | - | 6 | 9.2
MM10N800AA1A | 100 | 20 | 12 | NA | 1.2 | 1.7 | 2.5 | 80 | - | 82 | - | - | - | - | - | 6 | 18
MM10NA10A | 100 | 20 | 2 | NA | 1 | 1.5 | 2 | 110 | 150 | - | - | - | - | - | - | 6 | 24
MM10NA30A | 100 | 20 | 4.6 | NA | 1 | 1.8 | 2.5 | 130 | 150 | 140 | 175 | - | - | - | - | 6 | 26
MM10NB60A | 100 | 20 | 1.3 | NA | 1 | 1.8 | 2.5 | 260 | 310 | 280 | 350 | - | - | - | - | 6 | 49
MM10N6K0AE1B | 100 | 20 | 0.2 | YES | 1.5 | 2 | 2.5 | - | 6000 | - | 9000 | - | - | - | - | 6 | 220
MM10N6K0AE1A | 100 | 20 | 0.2 | YES | 1.5 | 2 | 2.5 | - | 6000 | - | 9000 | - | - | - | - | 6 | 220
ML60N082AA1A | 60 | 20 | 49 | NA | 1.3 | 1.8 | 2.5 | 8.2 | - | 9.8 | - | - | - | - | - | 6 | 6
ML60N084AH1A | 60 | 20 | 64 | NA | 2 | 3 | 4 | 8.4 | 10.2 | 10 | 13 | - | - | - | - | 6 | 6
ML60N140AA1A | 60 | 20 | 32 | NA | 1 | 1.6 | 2 | 14 | 17 | 17 | 22 | - | - | - | - | 6 | 9.2
ML60N260AA1A | 60 | 20 | 25 | NA | 1 | 1.7 | 2.5 | 26 | - | 29 | - | - | - | - | - | 6 | 19
ML60N350AA1A | 60 | 20 | 19.7 | NA | 1 | 1.8 | 2.5 | 32 | 38 | 35 | 45 | - | - | - | - | 6 | 24
ML60N860AA1A | 60 | 20 | 2.2 | NA | 1 | 1.8 | 2.5 | 86 | 105 | 100 | 120 | - | - | - | - | 6 | 49
ML60N1K6AE1B | 60 | 20 | 0.3 | YES | 1.1 | 1.6 | 2.1 | 1600 | 2000 | 2000 | 2800 | - | - | - | - | 6 | 267
ML60N1K6AE1D | 60 | 20 | 0.3 | YES | 1.1 | 1.6 | 2.1 | 1600 | 2000 | 2000 | 2800 | - | - | - | - | 4 | 267
ML60N1K9LE | 60 | 20 | 0.24 | YES | 0.5 | 1 | 1.5 | 2500 | 3000 | 3000 | 4000 | - | - | - | - | 6 | 300
ML60N1K9AE1B | 60 | 20 | 0.24 | YES | 0.5 | 1 | 1.5 | 2500 | 3000 | 3000 | 4000 | - | - | - | - | 6 | 300
ML60N1K9AE1D | 60 | 20 | 0.24 | YES | 0.5 | 1 | 1.5 | 2500 | 3000 | 3000 | 4000 | - | - | - | - | 4 | 300
ML50N1K6AE1D | 50 | 20 | 0.27 | YES | 0.6 | 1 | 1.4 | 1600 | 2500 | 1900 | 3500 | - | - | - | - | 4 | 267
ML50N1K6AE1B | 50 | 20 | 0.27 | YES | 0.6 | 1 | 1.4 | 1600 | 2500 | 1900 | 3500 | - | - | - | - | 6 | 267
ML60N1K6LE | 50 | 20 | 0.3 | YES | 0.6 | 1 | 1.4 | 1600 | 2500 | 1900 | 3500 | - | - | - | - | 6 | 267
ML40N020AA1C | 40 | 20 | 142 | NA | 1 | 1.7 | 2.2 | 2.3 | 2.8 | 2.6 | 3.4 | - | - | - | - | 4 | 3.6
ML40N023AA1A | 40 | 20 | 125 | NA | 1 | 1.7 | 2.2 | 2.3 | 2.8 | 2.6 | 3.4 | - | - | - | - | 6 | 3.6
ML40N027A | 40 | 20 | 100 | NA | 1 | 1.6 | 2.2 | 2.7 | - | 3.5 | - | - | - | - | - | 4 | 6
ML40N036AA1A | 40 | 20 | 90 | NA | 1.2 | 1.6 | 2 | 2.7 | - | 3.6 | - | - | - | - | - | 6 | 6
ML40N040AH1A | 40 | 20 | 101 | NA | 2 | 2.8 | 4 | 4 | - | 4 | - | - | - | - | - | 6 | 6
ML40N052A | 40 | 20 | 60 | NA | 1.2 | 1.7 | 2.2 | 5.2 | - | 6.4 | - | - | - | - | - | 6 | 9.2
ML40N080AA1A | 40 | 20 | 46 | NA | 1.2 | 1.7 | 2.2 | 6.4 | - | 7.8 | - | - | - | - | - | 6 | 11
ML40N110AA1A | 40 | 20 | 33 | NA | 1.2 | 1.5 | 2 | 11 | - | 11 | - | - | - | - | - | 6 | 18
ML40N190A | 40 | 20 | 20 | NA | 1 | 1.6 | 2 | 19 | 24 | 19 | 28 | - | - | - | - | 6 | 24
ML40N250AA1B | 40 | 20 | 5 | NA | 1.4 | 1.7 | 2 | 25 | - | 30 | - | - | - | - | - | 8 | 38
ML30N008AA4C | 30 | 20 | 254 | NA | 1 | 1.5 | 2 | 0.65 | - | 0.8 | - | - | - | - | - | 4 | 2.9
ML30N008AA1C | 30 | 20 | 254 | NA | 1 | 1.5 | 2 | 0.65 | - | 0.8 | - | - | - | - | - | 4 | 2.9
ML30N014AA1A | 30 | 20 | 166 | NA | 1 | 1.5 | 2 | 1.45 | 1.75 | 1.85 | 2.4 | - | - | - | - | 6 | 2.9
ML30N015AA1A | 30 | 20 | 141 | NA | 1 | 1.5 | 2 | 0.85 | - | 1.45 | - | - | - | - | - | 6 | 3.5
ML30N020A | 30 | 20 | 95 | NA | 1 | 1.6 | 2 | 2 | 5 | 2 | - | - | - | - | - | 6 | 4
ML30N017AA2C | 30 | 20 | 124 | NA | 1 | 1.5 | 2 | 1.65 | - | 2.35 | - | - | - | - | - | 4 | 6
ML30N018A | 30 | 20 | 100 | NA | 1 | 1.5 | 2 | 1.85 | 2.3 | 2.65 | 3.4 | - | - | - | - | 4 | 6
ML30N022AA1A | 30 | 20 | 100 | NA | 1 | 1.5 | 2 | 2.2 | 2.6 | 2.9 | 3.8 | - | - | - | - | 6 | 6
ML30N040A | 30 | 20 | 75 | NA | 1 | 1.6 | 2 | 4 | 5 | 5.5 | 6.5 | - | - | - | - | 6 | 7
ML30N035AA1C | 30 | 20 | 71 | NA | 1 | 1.5 | 2 | 2.9 | - | 4 | - | - | - | - | - | 4 | 9.2
ML30N035AA1A | 30 | 20 | 71 | NA | 1 | 1.5 | 2 | 2.9 | - | 4 | - | - | - | - | - | 6 | 9.2
ML30N041AS1A | 30 | 20 | 19.8 | NA | 1 | 1.5 | 2 | - | - | 3.8 | - | - | - | - | - | 6 | 10
ML30N034AA1A | 30 | 20 | 102 | NA | 1 | 1.75 | 2.5 | 3.4 | - | 6.7 | - | - | - | - | - | 6 | 10
ML30N042AA1C | 30 | 20 | 64 | NA | 1 | 1.6 | 2 | 3.4 | - | 4.6 | - | - | - | - | - | 4 | 11
ML30N055A | 30 | 20 | 60 | NA | 1 | 1.6 | 2 | 5.5 | 6.5 | 7.5 | 10 | - | - | - | - | 6 | 11
ML30N065AA1C | 30 | 20 | 46 | NA | 1.2 | 1.6 | 2 | 6.2 | 7.8 | 8.3 | 11 | - | - | - | - | 4 | 18
ML30N065AA1A | 30 | 20 | 12 | NA | 1 | 1.6 | 2.5 | 6.5 | 8.8 | 8.5 | 12 | - | - | - | - | 6 | 18
ML30N090AA1A | 30 | 20 | 12 | NA | 1 | 1.6 | 2.5 | 9 | 11 | 14.5 | 16 | - | - | - | - | 6 | 18
ML30N080AG1A | 30 | 12 | 12 | YES | 0.5 | 0.75 | 1.3 | - | - | 8 | - | - | - | - | - | 6 | 20
ML30N100AG1A | 30 | 12 | 32 | YES | 0.5 | 0.9 | 1.3 | - | - | 9.5 | - | 12.8 | - | - | - | 6 | 20
ML30N088AA1A | 30 | 20 | 8 | NA | 1.3 | 1.7 | 2.1 | 8.8 | 12 | 12 | 16 | - | - | - | - | 6 | 24
ML30N130A | 30 | 20 | 8 | NA | 1.3 | 1.7 | 2.1 | 13 | 18 | 16 | 22 | - | - | - | - | 6 | 24
ML30N160AA1A | 30 | 20 | 7 | NA | 1.3 | 1.7 | 2.1 | 16 | 20 | 20 | 26 | - | - | - | - | 6 | 38
ML30N220AG1A | 30 | 12 | 4.5 | YES | 0.5 | 0.9 | 1.3 | - | - | 21 | 31 | 28 | 42 | 43.5 | 70 | 6 | 42
ML30N230AL1A | 30 | 12 | 4.6 | NA | 0.6 | 0.9 | 1.3 | 23 | - | 25 | - | - | - | - | - | 6 | 46
ML30N230AL1B | 30 | 12 | 4.6 | NA | 0.6 | 0.9 | 1.3 | 23 | - | 25 | - | - | - | - | - | 6 | 46
ML30N190A | 30 | 20 | 6 | NA | 1.3 | 1.7 | 2.1 | 19 | 24 | 27 | 34 | - | - | - | - | 6 | 46
ML30N420AA1A | 30 | 20 | 4.5 | NA | 1 | 1.5 | 2 | 42 | 65 | 70 | 90 | - | - | - | - | 6 | 65
ML30NA25AG1B | 30 | 8 | 2.4 | YES | 0.45 | 0.65 | 0.95 | - | - | 110 | - | 138 | - | 188 | - | 6 | 148
ML30N1K3AE1D | 30 | 20 | 0.28 | YES | 0.7 | 1.2 | 1.5 | - | 3000 | - | 4000 | - | - | - | - | 4 | 220
ML30NC00AG1A | 30 | 12 | 0.7 | YES | 0.6 | 0.95 | 1.3 | - | - | 310 | - | 395 | - | 700 | - | 6 | 284
ML30NC00AG1B | 30 | 12 | 0.7 | YES | 0.6 | 0.95 | 1.3 | - | - | 310 | - | 395 | - | 700 | - | 6 | 284
ML30NC00AG1D | 30 | 12 | 0.7 | YES | 0.6 | 0.95 | 1.3 | - | - | 310 | - | 395 | - | 700 | - | 4 | 284
ML20N045A | 20 | 12 | 70 | NA | 0.5 | 0.7 | 1 | - | - | 4.5 | 6 | 5.5 | 7.5 | - | - | 5 | 12
ML20N063AG1A | 20 | 12 | 48 | YES | 0.5 | 0.75 | 1 | - | - | 6.3 | - | 8.3 | - | - | - | 6 | 20
ML20N135AG1A | 20 | 12 | 7 | YES | 0.45 | 0.7 | 1 | - | - | 13.5 | 16.5 | 17.7 | 23 | 24.5 | 34 | 6 | 42
ML20N134AG1A | 20 | 8 | 7 | YES | 0.45 | 0.7 | 1 | - | - | 13.5 | 16.5 | 17.7 | 23 | 24.5 | 34 | 6 | 42
ML20N200AL1A | 20 | 12 | 5.4 | NA | 0.5 | 0.7 | 1 | - | - | 20 | 32 | 25 | 40 | 38 | 76 | 6 | 45
ML20N180A | 20 | 12 | 6.3 | NA | 0.5 | 0.7 | 1 | - | - | 18 | 24 | 22 | 30 | - | - | 6 | 47
ML20N192AL1A | 20 | 12 | 10.7 | NA | 0.5 | 0.7 | 1 | - | - | 19 | 30 | 29 | 40 | 54 | 78 | 6 | 56
ML20N190AA1B | 20 | 12 | 5 | NA | 0.45 | 0.6 | 0.8 | - | - | 19 | 25 | 25 | 35 | - | - | 6 | 65
ML20N600AL1A | 20 | 12 | 2 | NA | 0.5 | 0.7 | 1 | - | - | 60 | 80 | 70 | 90 | - | - | 6 | 126
ML20N600AL1B | 20 | 12 | 2 | NA | 0.5 | 0.7 | 1 | - | - | 60 | 80 | 70 | 90 | - | - | 6 | 126
ML20N900AG1B | 20 | 8 | 2.9 | YES | 0.4 | 0.65 | 0.9 | - | - | 70 | - | 91 | - | 132 | - | 6 | 148
ML20NB40AE1B | 20 | 12 | 0.67 | YES | 0.45 | 0.7 | 1 | - | - | 240 | 500 | 500 | 800 | - | - | 6 | 220
ML20NB45BE | 20 | 8 | 0.8 | YES | 0.5 | 0.65 | 1 | - | - | 245 | 300 | 295 | 400 | - | - | 4 | 284
ML20NB45AG1B | 20 | 8 | 0.8 | YES | 0.5 | 0.7 | 1 | - | - | 245 | - | 295 | - | - | - | 6 | 284
ML20NB45AG1C | 20 | 8 | 0.8 | YES | 0.5 | 0.7 | 1 | - | - | 245 | - | 295 | - | - | - | 4 | 284
ML20NB45AG1D | 20 | 8 | 0.8 | YES | 0.5 | 0.7 | 1 | - | - | 245 | - | 295 | - | - | - | 4 | 284
ML20NB50AE | 20 | 8 | 0.8 | YES | 0.45 | 0.7 | 1 | - | - | 250 | 400 | 300 | 500 | - | - | 6 | 284
ML20NB50AG1A | 20 | 8 | 0.8 | YES | 0.45 | 0.7 | 1 | - | - | 250 | 400 | 300 | 500 | - | - | 6 | 284
ML20NB70AG1A | 20 | 12 | 0.98 | YES | 0.45 | 0.75 | 1 | - | - | 160 | - | 225 | - | - | - | 6 | 291
ML20NB70AG1B | 20 | 12 | 0.98 | YES | 0.45 | 0.75 | 1 | - | - | 160 | - | 225 | - | - | - | 6 | 291
ML20NB70AG1C | 20 | 12 | 0.98 | YES | 0.45 | 0.75 | 1 | - | - | 160 | - | 225 | - | - | - | 4 | 291
ML20NB70AG1D | 20 | 12 | 0.98 | YES | 0.45 | 0.75 | 1 | - | - | 160 | - | 225 | - | - | - | 4 | 291
ML20P060A | -20 | 12 | -40 | NA | -0.4 | -0.6 | -0.8 | - | - | 6 | 8 | 7.5 | 9 | - | - | 6 | 7.7
ML20P090A | -20 | 12 | -18 | NA | -0.5 | -0.7 | -1 | - | - | 9 | 12 | 13 | 16 | - | - | 6 | 12
ML20P460A | -20 | 12 | -3 | NA | -0.45 | -0.7 | -1 | - | - | 46 | 55 | 60 | 73 | - | - | 6 | 38
ML20P320A | -20 | 8 | -4 | NA | -0.4 | -0.6 | -0.8 | - | - | 32 | 45 | 44 | 55 | 60 | 80 | 6 | 38
ML20P350AG1A | -20 | 8 | -4 | YES | -0.4 | -0.6 | -0.9 | - | - | 35 | 48 | 50 | 65 | 65 | 88 | 6 | 42
ML20P350AG1B | -20 | 8 | -4 | YES | -0.4 | -0.6 | -0.9 | - | - | 35 | 48 | 50 | 65 | 65 | 88 | 6 | 42
ML20P480AL1B | -20 | 12 | -3 | NA | -0.5 | -0.7 | -1 | - | - | 48 | 60 | 65 | 90 | - | - | 6 | 47
ML20P820AL1A | -20 | 12 | -3 | NA | -0.5 | -0.7 | -1 | - | - | 82 | 100 | 98 | 120 | - | - | 6 | 66
ML20P800A | -20 | 8 | -2.8 | NA | -0.5 | -0.7 | -1 | - | - | 80 | 110 | 110 | 150 | - | - | 6 | 75
ML20P900AL1A | -20 | 12 | -2 | NA | -0.45 | -0.65 | -0.9 | - | - | 90 | - | 105 | - | - | - | 6 | 100
ML20PA90AA1A | -20 | 8 | -0.8 | NA | -0.5 | -0.7 | -1 | - | - | 190 | 230 | 240 | 290 | - | - | 6 | 128
ML20PB00AG1B | -20 | 8 | -1.7 | YES | -0.4 | -0.75 | -1 | - | - | 155 | - | 195 | - | 260 | - | 6 | 148
ML20PD10AG1B | -20 | 12 | -1.3 | YES | -0.4 | -0.7 | -1 | - | - | 410 | 500 | 575 | 750 | 780 | 1100 | 6 | 288
ML20PD10AG1D | -20 | 12 | -1.3 | YES | -0.4 | -0.7 | -1 | - | - | 410 | 500 | 575 | 750 | 780 | 1100 | 4 | 288
ML20PD60AE | -20 | 8 | -0.3 | YES | -0.4 | -0.7 | -1 | - | - | 460 | 560 | 595 | 780 | - | - | 4 | 288
ML20PD65AE | -20 | 8 | -0.3 | YES | -0.4 | -0.7 | -1 | - | - | 465 | 560 | 600 | 780 | - | - | 6 | 288
ML20PD80AG1D | -20 | 8 | -0.6 | YES | -0.4 | -0.65 | -1 | - | - | 480 | 580 | 550 | 720 | 700 | 1050 | 4 | 288
ML20PD80AG1B | -20 | 8 | -0.6 | YES | -0.4 | -0.65 | -1 | - | - | 480 | 580 | 550 | 720 | 700 | 1050 | 6 | 288
ML24P350AG1A | -24 | 12 | -3.4 | YES | -0.4 | -0.65 | -0.9 | - | - | 40 | 48 | 50 | 65 | 68 | 88 | 6 | 42
ML30P065AA1A | -30 | 20 | -56 | NA | -1 | -1.5 | -2 | 6.5 | 8 | 7.8 | 10 | - | - | - | - | 6 | 6
ML30P070AA1A | -30 | 25 | -40 | NA | -1.3 | -1.6 | -2.3 | 7 | - | 9.8 | - | - | - | - | - | 6 | 6.5
ML30P085AA1A | -30 | 20 | -40 | NA | -1 | -1.6 | -3 | 8.5 | 10.5 | 11 | 14 | - | - | - | - | 6 | 7.6
ML30P090AA1A | -30 | 25 | -24 | NA | -1 | -1.5 | -2 | 9 | 10.5 | 14 | 18 | - | - | - | - | 6 | 9.2
ML30P135AH | -30 | 25 | -28 | NA | -1.7 | -2.2 | -2.8 | 13.5 | 20 | 25 | 35 | - | - | - | - | 6 | 12
ML30P135AA1A | -30 | 20 | -28 | NA | -1 | -1.5 | -2 | 13.5 | 20 | 25 | 35 | - | - | - | - | 6 | 12
ML30P170A | -30 | 20 | -6.5 | NA | -1 | -1.5 | -2 | 17 | 28 | 35 | 50 | - | - | - | - | 6 | 19
ML30P200AA1A | -30 | 20 | -6 | NA | -1 | -1.5 | -2 | 20 | 32 | 40 | 55 | - | - | - | - | 6 | 24
ML30P380AA1B | -30 | 20 | -5.3 | NA | -1 | -1.6 | -2.5 | 38 | 50 | 49 | 68 | - | - | - | - | 6 | 38
ML30P400AL1A | -30 | 12 | -4 | NA | -0.6 | -0.8 | -1.1 | 40 | 53 | 50 | 65 | 60 | 100 | - | - | 6 | 38
ML30P500AG1A | -30 | 8 | -3 | YES | -0.4 | -0.7 | -1.2 | - | - | 50 | 65 | 65 | 85 | 70 | 100 | 6 | 42
ML30P480A | -30 | 20 | -5.3 | NA | -1 | -1.5 | -2 | 48 | 60 | 60 | 90 | - | - | - | - | 6 | 47
ML30P450A | -30 | 12 | -4 | NA | -0.6 | -0.85 | -1.1 | 45 | 55 | 55 | 70 | 65 | 110 | - | - | 6 | 47
ML30P750A | -30 | 20 | -2.4 | NA | -1 | -1.6 | -2.5 | 75 | 90 | 100 | 130 | - | - | - | - | 6 | 66
ML30PA00A | -30 | 20 | -2.6 | NA | -1 | -1.6 | -2.5 | 100 | 120 | 140 | 170 | - | - | - | - | 6 | 66
ML30PB66AG1B | -30 | 8 | -1.2 | YES | -0.4 | -0.7 | -1.3 | - | - | 300 | - | 340 | - | 375 | - | 6 | 148
ML40P078AA1A | -40 | 20 | -63 | NA | -1 | -1.7 | -2.3 | 7.8 | 10 | - | - | - | - | - | - | 6 | 6
ML40P100AA1A | -40 | 20 | -45 | NA | -1 | -1.7 | -2.2 | 10 | - | 14 | - | - | - | - | - | 6 | 7.6
ML40P150AA1A | -40 | 20 | -40 | NA | -1 | -1.6 | -2.5 | 15 | 21 | 21 | 34 | - | - | - | - | 6 | 12
ML40P300AA1A | -40 | 20 | -6 | NA | -1 | -1.5 | -2 | 30 | 35 | 50 | 60 | - | - | - | - | 6 | 19
ML40P370AA1A | -40 | 20 | -12 | NA | -1 | -1.6 | -2 | 37 | 50 | 50 | 60 | - | - | - | - | 6 | 24
ML60P330A | -60 | 20 | -24 | NA | -1 | -1.5 | -2.5 | 33 | 40 | 42 | 55 | - | - | - | - | 6 | 9.2
ML60P630AA1A | -60 | 20 | -15.6 | NA | -1 | -1.7 | -2.5 | 66 | 80 | 70 | 90 | - | - | - | - | 6 | 18
ML60P950AA1A | -60 | 20 | -3 | NA | -1 | -1.5 | -2 | 95 | 115 | 115 | 145 | - | - | - | - | 6 | 24
ML60P3K0AE1A | -60 | 20 | -0.24 | YES | -0.8 | -1.5 | -2.5 | 3500 | 6000 | 4000 | 7000 | - | - | - | - | 6 | 220
ML60P3K0AE1B | -60 | 20 | -0.24 | YES | -0.8 | -1.5 | -2.5 | 3500 | 6000 | 4000 | 7000 | - | - | - | - | 6 | 220
ML60P3K5AA1B | -60 | 20 | -0.24 | NA | -1 | -1.5 | -2 | - | 4000 | - | 5000 | - | - | - | - | 6 | 220
ML60P4K0AE1B | -60 | 20 | -0.13 | YES | -1 | -1.8 | -2.5 | 4000 | - | - | - | - | - | - | - | 6 | 268
MM10P350AA1E | -100 | 20 | -28.5 | NA | -1 | -1.75 | -2.5 | 35 | 45 | 40 | 55 | - | - | - | - | 8 | 3.9